## C33
Mg_8
strain along c-axis | [6 empty] | Energy(eV) | Energy/Volume (eV/angstrom^3) | Energy/Volume (GPa)
-0.01 | total | energy | = | -15079.82 | Ry | = | -205171.4 | -240.5905 | -38546.85
-0.005 | total | energy | = | -15079.82 | Ry | = | -205171.4 | -240.5905 | -38546.85
0 | total | energy | = | -15079.82 | Ry | = | -205171.4 | -240.5906 | -38546.86
0.005 | total | energy | = | -15079.82 | Ry | = | -205171.4 | -240.5905 | -38546.85
0.01 | total | energy | = | -15079.82 | Ry | = | -205171.4 | -240.5905 | -38546.85
| unit-cell | volume | = | 5754.8625 | (a.u.)^3 | = | 852.7826 | Ang^3 | data from Quantum Espresso
Then we fit the curve and obtain fitting curve's coefficient of quadratic term, which is half of C33.
y = Intercept + B1*x^1 + B2*x^2
B1=-0.06491 ± 2.15114E-4
B2=99.48761 ± 0.03636
C33 = 2*B2 = 198.97522 GPa

## e33
Mg_8 | data from Quantum Espresso
strain along c-axis | Polarization_z
0.99 | -0.0376079 | (mod | 0.390567 | ) | C/m^2
0.995 | -0.0449034 | (mod | 0.390567 | ) | C/m^2
1 | -0.0517553 | (mod | 0.390567 | ) | C/m^2
1.005 | -0.0582138 | (mod | 0.390567 | ) | C/m^2
1.01 | -0.0642701 | (mod | 0.390567 | ) | C/m^2
Then we do the linear fitting and the slope of the fitting line is e33.